## Sheet1
Temp (K) | Yield Strength (MPa) | CTE (ppm/C) | Ultimate Tensile (MPa) | Elongation | Tangent Modulus (Mpa) (=D/E) | Temp (K) | Young's Modulus
294.15 | 165 | 1.614527e-05 | 275 | 0.06 | 4583.333 | 273.15 | 75000000000
398.15 | 150 | 1.671688e-05 | 250 | 0.07 | 3571.429 | 373.15 | 70000000000
523.15 | 135 | 1.706619e-05 | 165 | 0.15 | 1100 | 473.15 | 67000000000
723.15 | 35 | 1.793092e-05 | 40 | 0.22 | 181.8182 | 573.15 | 52000000000
[6 empty] | 673.15 | 43000000000
[6 empty] | 773.15 | 33000000000
Sources
Temp (K) | Thermal Conductivity (W/m*K) |  |  | https://www.mdpi.com/1996-1944/15/20/7386
298.15 | 132 |  |  | https://backend.orbit.dtu.dk/ws/portalfiles/portal/222710402/Thermal_properties_JMEP_postprint.pdf
473.15 | 137 |  |  | https://www.researchgate.net/publication/400173680_A_Comparative_Study_and_Introduction_of_a_New_Heat_Source_Model_for_the_Macro-Scale_Numerical_Simulation_of_Selective_Laser_Melting_Technology
673.15 | 141