## Sheet1
Temp (K) | Yield Strength (MPa) | CTE (ppm/C) | Ultimate Tensile (MPa) | Elongation | Tangent Modulus (Mpa) (=D/E) | Temp (K) | Young's Modulus
255.3722 | 65 | 1.56481e-05 | 240 | 0.4 | 600 | 255.3722 | 117210873984
310.9278 | 64 | 1.629497e-05 | 210 | 0.4 | 525 | 310.9278 | 117210873984
366.4833 | 63 | 1.661035e-05 | 193 | 0.4 | 482.5 | 366.4833 | 113763495337
422.0389 | 62 | 1.678199e-05 | 170 | 0.4 | 425 | 422.0389 | 108937165232
477.5944 | 61 | 1.692604e-05 | 150 | 0.5 | 300 | 477.5944 | 104800310856
533.15 | 60 | 1.710115e-05 | 145 | 0.55 | 263.6364
810.9 | 50 | 1.823569e-05 | 68.9 | 0.6 | 114.8333
Sources
Temp (K) | Thermal Conductivity (W/m*K) |  |  | https://ntrs.nasa.gov/api/citations/19750021165/downloads/19750021165.pdf
255.3722 | 378.7774 |  |  | https://digital.library.unt.edu/ark:/67531/metadc829254/m2/1/high_res_d/1036615.pdf
310.9278 | 374.3299 |  |  | https://apps.dtic.mil/sti/tr/pdf/AD0467015.pdf
366.4833 | 369.8824
422.0389 | 365.435
477.5944 | 360.9875
533.15 | 356.54
588.7056 | 352.0925
644.2611 | 347.645
810.9 | 347.645