## Sheet1
Temperature (c) | Tensile Strength (Mpa) Y | Yield Strength (Mpa) | Elongation
-195.6 | 1303.1 | 910.1 | 39.6 | Temp © | Specific Heat (J/g/K) | Thermal Diffusivity(Cm^-2/s) | Thermal Conductivity(W/m/K)
21.1 | 882.5 | 641.2 | 33 | 25 | 0.42 | 0.0295 | 10.7
426.7 | 710.2 | 527.4 | 33.3 | 100 | 0.428 | 0.0322 | 12
648.9 | 675.7 | 479.2 | 32.1 | 200 | 0.444 | 0.0357 | 13.9
871.1 | 292.3 | 249.6 | 56.1 | 300 | 0.454 | 0.0388 | 15.6
1093.3 | 128.9 | 127.6 | 22 | 400 | 0.467 | 0.0417 | 17.3
|  |  |  | 500 | 0.471 | 0.0443 | 18.6
At Room Temp |  |  |  | 600 | 0.44 | 0.0467 | 18.8
Density (g/cm3 ) | 8.44 |  |  | 700 | 0.559 | 0.0487 | 24.1
Specific Heat (J/g*K) | 0.434 |  |  | 800 | 0.57 | 0.0505 | 25.3
Coefficient of Thermal Expansion (10-6 /K) | 11.8 |  |  | 900 | 0.587 | 0.052 | 26.7
Thermal Conductivity (W/m*K) | 10.55 |  |  | 1000 | 0.65 | 0.0532 | 30
Thermal Diffusivity (Cm2/s) | 0.0295 |  |  | 1100 | 0.694 | 0.0541 | 32.6
Poisson’s Ratio | 0.24 |  |  | 1200 | 0.635 | 0.0547 | 28.7
Young’s Modulus (GPa) | 190.6 |  |  | 1300 | 0.646 | N/A | N/A
Temp © | Modulus (Gpa)
-196 | 182
21 | 158.6
427 | 115.8
649 | 106.2
871 | 82.1
1093 | 42.7
CTE (10^-6 m/m/C)
100 | 10.6
200 | 12.3
300 | 13
400 | 13.5
500 | 13.9
600 | 13.9
700 | 14.4
800 | 15
900 | 15.5
1000 | 16.1
1100 | 16.8
1200 | 17.4
1300 | 17.9