## Sheet1
Temp (K) | Yield Strength (MPa) | CTE (ppm/C) | Ultimate Tensile (MPa) | Elongation | Tangent Modulus (Mpa) (=D/E) | Temp (K) | Young's Modulus
298.15 | 200 | 1.618399e-05 | 340 | 0.3 | 1133.333 | 200 | 113694200000
396.15 | 183 | 1.6711e-05 | 290 | 0.263 | 1102.662 | 293.7 | 110330000000
497.15 | 168 | 1.698258e-05 | 242 | 0.236 | 1025.424 | 366.3 | 107508000000
598.15 | 153 | 1.736393e-05 | 200 | 0.218 | 917.4312 | 421.8 | 106065000000
730.15 | 130 | 1.795962e-05 | 149 | 0.205 | 726.8293 | 475.9 | 103385000000
860.15 | 102 | 1.836007e-05 | 104 | 0.198 | 525.2525 | 532.7 | 101320000000
977.15 | 68 | 1.878294e-05 | 70 | 0.192 | 364.5833 | 588.1 | 97800000000
1073.15 | 30.6 | 2.004411e-05 | 50.5 | 0.185 | 272.973 | 643.6 | 94500000000
[6 empty] | 673 | 75000000000
[6 empty] | 773 | 65000000000
[6 empty] | 873 | 50000000000
Temp (K) | Thermal Conductivity (W/m*K) |  |  | All values Except CTE from https://ntrs.nasa.gov/api/citations/20190030433/downloads/20190030433.pdf |  | 973 | 35000000000
298.15 | 346.5 |  |  |  |  | 1073 | 15000000000
397.15 | 350 |  |  | CTE from https://www.sciencedirect.com/science/article/pii/S2352492823013569
518.15 | 351
633.15 | 349
743.15 | 344
837.15 | 339
898.15 | 334.6
988.15 | 327.5
1068.15 | 320.6