## Sheet1
Temp (K) | Yield Strength (MPa) | Elongation | Young's Modulus € (Pa) | elongation
298.15 | 732 | 27.046705 | 162000000000 | 26 | All values from Elementum3D
1033.15 | 481 | 70.191205 | 124000000000 | 59 | https://www.elementum3d.com/wp-content/uploads/2024/10/MKT-EXT-00474-IN625-RAM2-Web-Data-Sheet.pdf
1143.15 | 230 | 76.648205 | 57000000000 | 67
1253.15 | 120 | 83.105205 | 38000000000 | 75
Thermal Conductivity (W/m*k)
255.15 | 9.2
294.15 | 9.8
311.15 | 10.1
366.15 | 10.8
477.15 | 12.5
589.15 | 14.1
700.15 | 15.7
811.15 | 17.5
922.15 | 19
1033.15 | 20.8
1144.15 | 22.8
1255.15 | 25.2
CTE (K^-1)
366.15 | 1.28e-05
477.15 | 1.31e-05
589.15 | 1.33e-05
700.15 | 1.37e-05
811.15 | 1.4e-05
922.15 | 1.48e-05
1033.15 | 1.53e-05
1144.15 | 1.58e-05
1200.15 | 1.62e-05