## Sheet1
Temp (K) | Yield Strength (MPa) | Elongation | Tangent Modulus (Mpa) (=D/E) | Young's Modulus € (Pa)
297.15 | 655 | 26.988005 | 2413 | 162000000000 |  |  |  | All Values Taken from Ansys Additive Manufacturing Materials
811.15 | 565 | 57.159805 | 2034 | 124000000000
1089.15 | 260 | 73.478405 | 286 | 57000000000
1255.15 | 105 | 83.222605 | 35 | 38000000000
1366.15 | 57 | 89.738305 | 20 | 21000000000
Thermal Conductivity (W/m*k)
255.15 | 9.2
294.15 | 9.8
311.15 | 10.1
366.15 | 10.8
477.15 | 12.5
589.15 | 14.1
700.15 | 15.7
811.15 | 17.5
922.15 | 19
1033.15 | 20.8 |  |  |  | F | K | Elongation
1144.15 | 22.8 |  |  |  | 200 | 366.4833 | 41
1255.15 | 25.2 |  |  |  | 400 | 477.5944 | 44
[5 empty] | 600 | 588.7056 | 45
| CTE (K^-1) |  |  |  | 800 | 699.8167 | 45
366.15 | 1.28e-05 |  |  |  | 1000 | 810.9278 | 46
477.15 | 1.31e-05 |  |  |  | 1200 | 922.0389 | 47
589.15 | 1.33e-05 |  |  |  | 1400 | 1033.15 | 70
700.15 | 1.37e-05 |  |  |  | 1600 | 1144.261 | 69
811.15 | 1.4e-05 |  |  |  | 1800 | 1255.372 | 108
922.15 | 1.48e-05 |  |  |  | 2000 | 1366.483 | 89
1033.15 | 1.53e-05
1144.15 | 1.58e-05
1200.15 | 1.62e-05