## Matlab
Temp (K) | Yield Strength (MPa) | Ultimate (Mpa) | Elongation | Tangent Modulus (Mpa) = C/D
77.59444 | 358.8721 | 440.0579 | 0.0228 | 19300.78 | 19300784396.4
115.9278 | 377.8327 | 418.5118 | 0.0228 | 18355.78 | 18355779285.0
173.15 | 359.9063 | 389.5538 | 0.0228 | 17085.69 | 17085692415.2
223.15 | 341.2905 | 366.8011 | 0.0228 | 16087.77 | 16087767017.5
295.0944 | 309.2299 | 340.8596 | 0.2 | 1704.298 | 1704297818.4
373.15 | 308.0233 | 321.899 | 0.2 | 1609.495 | 1609494905.6
423.15 | 266.784 | 271.9551 | 0.3 | 906.5169 | 906516943.3
473.15 | 207.2736 | 208.5664 | 0.36 | 579.3511 | 579351133.7
523.15 | 122.6405 | 128.2425 | 0.45 | 284.9833 | 284983301.5
573.15 | 49.81462 | 53.77911 | 0.6 | 89.63184 | 89631844.8
700 | 16.31759 | 17.92637 | 0.65 | 27.57903 | 27579029.2
Temp (K) | Thermal Conductivity (W/m*k) |  | Temp (K) | CTE (ppm) * 10^-6 | NASA | Temp (K) | Young's Modulus
298.15 | 193.6412 |  | 116.15 | 1.36e-05 |  | 77.59444 | 79461934113.8
313.15 | 196.6419 |  | 173.15 | 1.72e-05 |  | 294.2611 | 71877714805.8
333.15 | 200.4267 |  | 223.15 | 1.96e-05 |  | 373.15 | 71016028000
353.15 | 203.9908 |  | 296.15 | 2.14e-05 |  | 473.15 | 59294936000
373.15 | 207.3584 |  | 373.15 | 2.16e-05 |  | 573.15 | 37748811000
393.15 | 210.5502 |  |  |  |  | 673.15 | 19535153333.3
413.15 | 213.5836
433.15 | 216.4736
453.15 | 219.2331

## data
| Temperature [F] | Ulimate Tensile Strength [ksi] | Yield Strength [ksi] | Elongation [%] | Modulus [Msi] | Temperature [K] | Ultimate [MPA] | Yield Strength [Mpa]
|  | Average | Average | Average | Average
Elementum | -251 | 60.7 | 54.8 | 15.1 | 11 | 115.9278 | 418.5118 | 377.8327
| -148 | 56.5 | 52.2 | 13 | 11 | 173.15 | 389.5538 | 359.9063
| -58 | 53.2 | 49.5 | 13.1 | 11 | 223.15 | 366.8011 | 341.2905
| 73 | 49 | 45 | 12.9 | 11 | 295.9278 | 337.8431 | 310.2641
| 212 | 48 | 46.5 | 14.5 | 11 | 373.15 | 330.9484 | 320.6062
| 302 | 41.6 | 41.4 | 18.4 | 11 | 423.15 | 286.8219 | 285.443
| 392 | 31.3 | 31 | 22 | 11 | 473.15 | 215.8059 | 213.7375
| 482 | 18.7 | 17.4 | 29.6 | 11 | 523.15 | 128.932 | 119.9688
NASA L-PBF | -320 | 63.825 | 52.05 | 18 | 11.525 | 77.59444 | 440.0579 | 358.8721
| 70 | 49.875 | 44.7 | 15.25 | 10.425 | 294.2611 | 343.876 | 308.1957
| 212 | 45.375 | 42.85 | 18.25 | 10.325 | 373.15 | 312.8496 | 295.4404
| 392 | 29.2 | 29.125 | 34.5 | 8.55 | 473.15 | 201.3269 | 200.8098
| 572 | 7.8 | 7.225 | 73.75 | 5.475 | 573.15 | 53.77911 | 49.81462
| 752 | 2.6 | 2.366667 | 72.66667 | 2.833333 | 673.15 | 17.92637 | 16.31759
Combined | -320 | 63.825 | 52.05 | 18 | 11.525 | 77.59444 | 440.0579 | 358.8721 | 79462109000
| -251 | 60.7 | 54.8 | 15.1 |  | 115.9278 | 418.5118 | 377.8327 | 0
| -148 | 56.5 | 52.2 | 13 |  | 173.15 | 389.5538 | 359.9063 | 0
| -58 | 53.2 | 49.5 | 13.1 |  | 223.15 | 366.8011 | 341.2905 | 0
| 71.5 | 49.4375 | 44.85 | 14.075 | 10.425 | 295.0944 | 340.8596 | 309.2299 | 71877873000
| 212 | 46.6875 | 44.675 | 16.375 | 10.3 | 373.15 | 321.899 | 308.0233 | 71016028000
| 302 | 39.44375 | 38.69375 | 22.3875 |  | 423.15 | 271.9551 | 266.784 | 0
| 392 | 30.25 | 30.0625 | 28.25 | 8.6 | 473.15 | 208.5664 | 207.2736 | 59294936000
| 482 | 18.6 | 17.7875 | 41.8625 |  | 523.15 | 128.2425 | 122.6405 | 0
| 572 | 7.8 | 7.225 | 73.75 | 5.475 | 573.15 | 53.77911 | 49.81462 | 37748811000
| 752 | 2.6 | 2.366667 | 72.66667 | 2.833333 | 673.15 | 17.92637 | 16.31759 | 19535153333.3
0